## Sheet1
Properties	Units	NIST	Values(Actual)	Error (%)
Lattice constant	Angstrom	4.05000093652317	4.05000018187522	1.86332818879609E-05
Cohesive	eV	-3.36	-3.35999998851252	3.4188928260467E-07
Vacancy Formation Energy	eV	0.675	0.675081868686902	0.012128694355847
Surface energy(100)	mJ/sq.m	943.59	943.590740154658	7.88E-05
Surface energy(110)	mJ/sq.m	1006.03	1006.59874520056	0.056533622313449
Surface energy(111)	mJ/sq.m	870.52	870.526549621562	0.000752380365993
Surface energy(112)	mJ/sq.m	992.48	992.476745472475	-0.000327918701153
Unstable Stacking Fault energy	mJ/m2	NIL	167.380179836692	Not calculated
Stable Stacking fault energy	mJ/m2	NIL	145.483593743378	Not calculated
Twin fault Energy	mJ/m2	NIL	74.2111515480065	Not calculated
C11	Gpa	113.782	113.782305082558	0.000268129016892
C22	Gpa	113.782	113.782305094474	0.000268139489551
C44	Gpa	31.596	31.59623615217	0.000747411602735
Bulk modulus	Gpa	NIL	78.9536696253575	Not calculated

Comments:-
The actual values are compared with values that are taken from NIST website.In my given paper,there are no values matching with my properties because it contains two or more elements along with it.